## Sheet1
Deposit_Name | Deposit_Type | Reference | SiO2 | TiO2 | Al2O3 | Fe2O3 | MnO | MgO | CaO | Na2O | K2O | P2O5 | Sc | V | Cr | Co | Ni | Cu | Zn | Rb | Sr | Y | Zr | Nb | Cs | Ba | La | Ce | Pr | Nd | Sm | Eu | Tb | Dy | Ho | Er | Tm | Yb | Lu | Hf | Ta | Ga | Gd | Pb | Th | U
Baiyinchang ore field | Biomdal-Felsic | Du, 2014 | 55.11 | 0.83 | 16.26 | 0.51 | 0.1 | 4.61 | 4.37 | 4.17 | 0.33 | 0.14 | 8.534615 | 75.66 | 8.195 | 379.5141 | 9.616 | 48.2 | 96.3 | 6.8 | 120 | 32.9 | 140 | 4.67 | 0.9708333 | 108 | 5.61 | 15.7 | 2.42 | 11.9 | 3.69 | 1.08 | 0.89 | 6.2 | 1.36 | 3.98 | 0.64 | 4.31 | 0.71 | 4.64 | 0.29 | 10.26167 | 4.67 | 11.3 | 2.32 | 1.03
Baiyinchang ore field | Biomdal-Felsic | Du, 2014 | 54.82 | 0.82 | 16.16 | 1.12 | 0.1 | 4.62 | 4.57 | 4.06 | 0.32 | 0.16 | 8.534615 | 75.66 | 8.195 | 379.5141 | 9.616 | 44 | 92 | 5.7 | 148 | 30.9 | 138 | 4.23 | 0.9708333 | 104 | 5.25 | 13.7 | 2.26 | 11 | 3.36 | 1.02 | 0.86 | 5.68 | 1.29 | 3.78 | 0.6 | 4.06 | 0.66 | 4.62 | 0.28 | 10.26167 | 4.52 | 9.5 | 2.28 | 1.01
Baiyinchang ore field | Biomdal-Felsic | Du, 2014 | 45.45 | 0.87 | 15.37 | 0.71 | 0.31 | 8.63 | 7.16 | 0.33 | 1.85 | 0.49 | 8.534615 | 75.66 | 8.195 | 379.5141 | 9.616 | 147 | 105 | 56.7 | 133 | 17.1 | 73.2 | 6.56 | 0.9708333 | 3880 | 13.4 | 28.7 | 4.12 | 16.3 | 3.94 | 2.62 | 0.65 | 3.51 | 0.69 | 1.95 | 0.33 | 2.41 | 0.42 | 2.36 | 0.37 | 10.26167 | 4.75 | 62.3 | 5.68 | 1.46
Baiyinchang ore field | Biomdal-Felsic | Du, 2014 | 41.88 | 0.79 | 14.17 | 0.7 | 0.21 | 8.75 | 7.88 | 0.93 | 2.17 | 0.44 | 8.534615 | 75.66 | 8.195 | 379.5141 | 9.616 | 132 | 65.8 | 70 | 222 | 13.9 | 67.8 | 6.01 | 0.9708333 | 1910 | 13.5 | 30.7 | 3.84 | 16 | 3.6 | 1.68 | 0.56 | 2.79 | 0.55 | 1.49 | 0.23 | 1.37 | 0.21 | 2.17 | 0.32 | 10.26167 | 4.23 | 26.7 | 4.82 | 1.51
Baiyinchang ore field | Biomdal-Felsic | Du, 2014 | 42.47 | 0.87 | 15.21 | 1.63 | 0.19 | 7.62 | 9.57 | 2.38 | 0.89 | 0.48 | 8.534615 | 75.66 | 8.195 | 379.5141 | 9.616 | 143 | 72 | 32.9 | 341 | 16.4 | 71.6 | 6.47 | 0.9708333 | 1020 | 14.8 | 33.6 | 4.18 | 17.4 | 3.94 | 1.39 | 0.59 | 3.15 | 0.63 | 1.71 | 0.25 | 1.64 | 0.24 | 2.3 | 0.37 | 10.26167 | 4.14 | 44.1 | 5.45 | 1.68
Baiyinchang ore field | Biomdal-Felsic | Du, 2014 | 77.14 | 0.2 | 12.16 | 0.7 | 0.05 | 0.63 | 1.37 | 6.1 | 0.52 | 0.05 | 8.534615 | 75.66 | 8.195 | 379.5141 | 9.616 | 4.2 | 20.7 | 41.4 | 114 | 11.4 | 113 | 3.41 | 0.9708333 | 150 | 7.52 | 15 | 1.89 | 7.23 | 1.59 | 0.56 | 0.31 | 1.89 | 0.42 | 1.25 | 0.2 | 1.38 | 0.22 | 3.27 | 0.29 | 10.26167 | 1.82 | 4.2 | 4.14 | 0.78
Baiyinchang ore field | Biomdal-Felsic | Du, 2014 | 71.48 | 0.29 | 13.39 | 0.81 | 0.05 | 0.75 | 2.36 | 3.48 | 2.48 | 0.03 | 8.534615 | 75.66 | 8.195 | 379.5141 | 9.616 | 5.3 | 38.8 | 40.9 | 113 | 12.2 | 95 | 2.88 | 0.9708333 | 286 | 7.29 | 17.2 | 2.02 | 8.06 | 1.76 | 0.64 | 0.34 | 2.11 | 0.46 | 1.36 | 0.22 | 1.56 | 0.24 | 2.9 | 0.24 | 10.26167 | 2 | 10.6 | 3.97 | 0.7
Baiyinchang ore field | Biomdal-Felsic | Du, 2014 | 71.27 | 0.32 | 13.46 | 1.7 | 0.04 | 0.72 | 2.28 | 4.04 | 2.28 | 0.04 | 8.534615 | 75.66 | 8.195 | 379.5141 | 9.616 | 5.8 | 42.3 | 21.7 | 141 | 11.3 | 101 | 2.89 | 0.9708333 | 75 | 3.42 | 5.43 | 1.08 | 4.74 | 1.25 | 0.42 | 0.27 | 1.79 | 0.42 | 1.28 | 0.21 | 1.51 | 0.24 | 3.03 | 0.27 | 10.26167 | 1.43 | 10.1 | 1.78 | 0.98
Baiyinchang ore field | Biomdal-Felsic | Du, 2014 | 76.06 | 0.2 | 10.52 | 0.1 | 0.04 | 2.74 | 0.9 | 1.29 | 1.74 | 0.02 | 8.534615 | 75.66 | 8.195 | 379.5141 | 9.616 | 3.57 | 41.8 | 27.1 | 44.7 | 10 | 88.2 | 2.99 | 0.9708333 | 354 | 9.35 | 18.5 | 2.04 | 7.76 | 1.49 | 0.47 | 0.28 | 1.65 | 0.35 | 1.13 | 0.18 | 1.34 | 0.21 | 2.49 | 0.22 | 10.26167 | 1.78 | 3.6 | 4.06 | 1.78
Baiyinchang ore field | Biomdal-Felsic | Du, 2014 | 70.06 | 0.17 | 13.4 | 0.04 | 0.08 | 4.52 | 1.24 | 1.57 | 1.55 | 0.03 | 8.534615 | 75.66 | 8.195 | 379.5141 | 9.616 | 9.9 | 77.2 | 29.8 | 126 | 13.2 | 118 | 3.75 | 0.9708333 | 649 | 13 | 27.1 | 2.95 | 10.3 | 1.91 | 0.69 | 0.34 | 2.07 | 0.46 | 1.48 | 0.24 | 1.85 | 0.31 | 3.45 | 0.32 | 10.26167 | 2.18 | 46.3 | 6.34 | 2.85
Baiyinchang ore field | Biomdal-Felsic | Du, 2014 | 74.81 | 0.21 | 11.55 | 0.22 | 0.05 | 2.73 | 0.89 | 1.7 | 1.9 | 0.046 | 8.534615 | 75.66 | 8.195 | 379.5141 | 9.616 | 8.2 | 61.4 | 27.9 | 39.3 | 10.1 | 85.9 | 3.1 | 0.9708333 | 395 | 10.1 | 19.7 | 2.31 | 8.5 | 1.62 | 0.42 | 0.28 | 1.76 | 0.4 | 1.19 | 0.2 | 1.42 | 0.23 | 2.58 | 0.24 | 10.26167 | 1.58 | 8 | 4.44 | 1.91
Baiyinchang ore field | Biomdal-Felsic | Du, 2014 | 69.88 | 0.61 | 13.86 | 1.58 | 0.07 | 1.47 | 2.77 | 4.69 | 0.52 | 0.16 | 8.534615 | 75.66 | 8.195 | 379.5141 | 9.616 | 38.6 | 86.2 | 9.4 | 81.7 | 24.8 | 106 | 3.11 | 0.9708333 | 83 | 4.91 | 14.2 | 1.87 | 9.21 | 2.73 | 0.85 | 0.65 | 4.39 | 0.96 | 2.72 | 0.42 | 2.83 | 0.42 | 3.44 | 0.21 | 10.26167 | 3.7 | 5.9 | 1.35 | 0.91
Baiyinchang ore field | Biomdal-Felsic | Du, 2014 | 66.34 | 0.32 | 16.54 | 2.52 | 0.05 | 0.21 | 2.64 | 4.35 | 3 | 0.06 | 8.534615 | 75.66 | 8.195 | 379.5141 | 9.616 | 32.2 | 70.3 | 46 | 87.1 | 18.2 | 169 | 5.78 | 0.9708333 | 550 | 24.5 | 44.6 | 3.98 | 14.4 | 2.78 | 0.78 | 0.5 | 3.13 | 0.67 | 2.03 | 0.34 | 2.5 | 0.4 | 4.82 | 0.52 | 10.26167 | 2.94 | 80.1 | 32.7 | 7.72
Baiyinchang ore field | Biomdal-Felsic | Du, 2014 | 69.29 | 0.28 | 15.6 | 0.1 | 0.05 | 0.23 | 2.23 | 4.3 | 2.86 | 0.05 | 8.534615 | 75.66 | 8.195 | 379.5141 | 9.616 | 29.2 | 72.8 | 42.4 | 73.2 | 14.2 | 143 | 5.27 | 0.9708333 | 630 | 20.8 | 34.1 | 3.24 | 12 | 2.39 | 0.7 | 0.41 | 2.52 | 0.53 | 1.61 | 0.28 | 2.15 | 0.36 | 4.17 | 0.47 | 10.26167 | 2.49 | 45.9 | 27.3 | 5.95
Baiyinchang ore field | Biomdal-Felsic | Du, 2014 | 65.54 | 0.74 | 14.94 | 3.4 | 0.1 | 1.75 | 3.93 | 4.75 | 0.2 | 0.02 | 8.534615 | 75.66 | 8.195 | 379.5141 | 9.616 | 37.2 | 84.4 | 3.9 | 125 | 32.1 | 122 | 3.78 | 0.9708333 | 48.6 | 6.56 | 19.2 | 2.3 | 11.7 | 3.5 | 0.97 | 0.82 | 5.55 | 1.21 | 3.48 | 0.55 | 3.72 | 0.56 | 3.74 | 0.36 | 10.26167 | 4.42 | 18.8 | 2.07 | 1.01
Baiyinchang ore field | Biomdal-Felsic | Du, 2014 | 67.93 | 0.23 | 15.66 | 1.38 | 0.05 | 0.3 | 2.81 | 3.29 | 3.06 | 0.04 | 8.534615 | 75.66 | 8.195 | 379.5141 | 9.616 | 11.3 | 61 | 71.8 | 111 | 20.9 | 164 | 4.74 | 0.9708333 | 340 | 12.5 | 26.7 | 2.87 | 10.6 | 2.24 | 0.7 | 0.45 | 2.99 | 0.69 | 2.3 | 0.39 | 2.99 | 0.48 | 4.62 | 0.41 | 10.26167 | 2.64 | 15.9 | 5.8 | 1.6
Baiyinchang ore field | Biomdal-Felsic | Du, 2014 | 73.36 | 0.17 | 13.65 | 0.88 | 0.04 | 0.48 | 1.86 | 3.39 | 2.44 | 0.03 | 8.534615 | 75.66 | 8.195 | 379.5141 | 9.616 | 7.9 | 54.8 | 55.8 | 106 | 11.4 | 122 | 3.79 | 0.9708333 | 350 | 8.33 | 17.8 | 2.02 | 7.51 | 1.56 | 0.5 | 0.29 | 1.76 | 0.39 | 1.26 | 0.22 | 1.66 | 0.28 | 3.48 | 0.32 | 10.26167 | 1.78 | 19.8 | 4.29 | 1.13
Baiyinchang ore field | Biomdal-Felsic | Du, 2014 | 79.02 | 0.11 | 9.59 | 0.3 | 0.05 | 0.22 | 2.61 | 3.71 | 1.04 | 0.03 | 8.534615 | 75.66 | 8.195 | 379.5141 | 9.616 | 5 | 13.6 | 25.8 | 94.8 | 9.05 | 75.2 | 2.5 | 0.9708333 | 159 | 7.52 | 14.5 | 1.65 | 5.93 | 1.23 | 0.39 | 0.22 | 1.38 | 0.3 | 0.96 | 0.16 | 1.25 | 0.2 | 2.21 | 0.23 | 10.26167 | 1.43 | 9.1 | 3.07 | 0.8
Baiyinchang ore field | Biomdal-Felsic | Du, 2014 | 72.43 | 0.16 | 13.03 | 0.72 | 0.06 | 0.64 | 2.57 | 3.62 | 2.09 | 0.04 | 8.534615 | 75.66 | 8.195 | 379.5141 | 9.616 | 9 | 36.4 | 41.5 | 92.6 | 10.4 | 111 | 3.48 | 0.9708333 | 298 | 8.2 | 16.9 | 1.87 | 7.01 | 1.34 | 0.41 | 0.26 | 1.65 | 0.39 | 1.19 | 0.19 | 1.45 | 0.25 | 3.35 | 0.3 | 10.26167 | 1.36 | 9.3 | 3.97 | 0.79
Baiyinchang ore field | Biomdal-Felsic | Fu et al., 2016 | 48.24 | 0.56 | 13.12 | 8.19 | 0.11 | 4.26 | 8.13 | 2.39 | 3.2 | 0.38 | 8.534615 | 75.66 | 8.195 | 379.5141 | 9.616 | 40.42862 | 51.70951 | 34.424 | 375.7 | 25.2 | 107.5542 | 6.099636 | 0.9708333 | 1375.3 | 15.5 | 35.5 | 5.18 | 22.6 | 5.12 | 1.46 | 0.76 | 4.72 | 0.97 | 2.76 | 0.42 | 2.55 | 0.4 | 3.712727 | 0.4663818 | 10.26167 | 4.55 | 35.85 | 4.85 | 1.85
Baiyinchang ore field | Biomdal-Felsic | Fu et al., 2016 | 73.86 | 0.56 | 12.41 | 2.44 | 0.022 | 0.57 | 1.85 | 4.79 | 0.23 | 0.4 | 8.534615 | 75.66 | 8.195 | 379.5141 | 9.616 | 40.42862 | 51.70951 | 34.424 | 107.2 | 34.4 | 107.5542 | 6.099636 | 0.9708333 | 64.9 | 7.82 | 18.2 | 2.87 | 13.8 | 3.82 | 1.02 | 0.83 | 5.59 | 1.23 | 3.52 | 0.62 | 3.75 | 0.56 | 3.712727 | 0.4663818 | 10.26167 | 3.84 | 18.35 | 1.72 | 0.72
Baiyinchang ore field | Biomdal-Felsic | Fu et al., 2016 | 82.84 | 0.11 | 9.41 | 1.32 | 0.028 | 0.21 | 1.52 | 4.03 | 0.31 | 0.027 | 8.534615 | 75.66 | 8.195 | 379.5141 | 9.616 | 40.42862 | 51.70951 | 34.424 | 127 | 13.2 | 107.5542 | 6.099636 | 0.9708333 | 1374 | 9.01 | 17.1 | 2.13 | 7.78 | 1.49 | 0.41 | 0.28 | 1.95 | 0.42 | 1.34 | 0.26 | 1.57 | 0.27 | 3.712727 | 0.4663818 | 10.26167 | 1.74 | 8.5 | 4.9 | 2.32
Baiyinchang ore field | Biomdal-Felsic | Fu et al., 2016 | 69.66 | 0.65 | 13.7 | 5 | 0.092 | 1.52 | 3.48 | 4.32 | 0.16 | 0.16 | 8.534615 | 75.66 | 8.195 | 379.5141 | 9.616 | 40.42862 | 51.70951 | 34.424 | 124.5 | 30.1 | 107.5542 | 6.099636 | 0.9708333 | 75.9 | 8.6 | 19.6 | 2.98 | 14 | 3.82 | 1.12 | 0.77 | 5.22 | 1.13 | 3.13 | 0.52 | 3.1 | 0.43 | 3.712727 | 0.4663818 | 10.26167 | 3.73 | 17.38 | 2.13 | 1.01
Baiyinchang ore field | Biomdal-Felsic | Fu et al., 2016 | 44.9 | 0.87 | 18.47 | 11.48 | 0.19 | 4.3 | 8.04 | 2.32 | 2.34 | 0.13 | 8.534615 | 75.66 | 8.195 | 379.5141 | 9.616 | 40.42862 | 51.70951 | 34.424 | 176.2 | 24.3 | 107.5542 | 6.099636 | 0.9708333 | 227.7 | 9.49 | 20.5 | 2.98 | 13.2 | 3.08 | 0.91 | 0.59 | 4.14 | 0.89 | 2.55 | 0.45 | 2.71 | 0.4 | 3.712727 | 0.4663818 | 10.26167 | 3.17 | 17.97 | 2.66 | 1.65
Baiyinchang ore field | Biomdal-Felsic | Guo et al., 2003 | 65.46 | 0.32 | 10.61 | 0.85 | 0.06 | 1.03 | 1.87 | 4.18 | 0.64 | 0.06 | 4.74 | 75.66 | 1.48 | 87.4 | 13.9 | 40.42862 | 4.67 | 21.8 | 190 | 19.89161 | 37.8 | 6.16 | 1.52 | 207 | 6.62 | 13.5 | 3.973542 | 15.25036 | 1.58 | 0.35 | 0.34 | 3.288542 | 0.701875 | 1.984375 | 0.333125 | 1.6 | 0.24 | 3.62 | 0.45 | 10.26167 | 3.251042 | 27.82205 | 3.57 | 1.3
Baiyinchang ore field | Biomdal-Felsic | Guo et al., 2003 | 70.06 | 0.33 | 10.13 | 0.97 | 0.06 | 1.03 | 1.73 | 2.68 | 1.36 | 0.08 | 8.534615 | 75.66 | 8.195 | 379.5141 | 9.616 | 40.42862 | 51.70951 | 34.424 | 116.3036 | 19.89161 | 107.5542 | 6.099636 | 0.9708333 | 488.87875 | 16.21235 | 32.34941 | 3.973542 | 15.25036 | 3.364559 | 0.8552794 | 0.5573676 | 3.288542 | 0.701875 | 1.984375 | 0.333125 | 2.228971 | 0.3941912 | 3.712727 | 0.4663818 | 10.26167 | 3.251042 | 27.82205 | 5.604167 | 1.604423
Baiyinchang ore field | Biomdal-Felsic | Guo et al., 2003 | 67.01 | 0.36 | 13.61 | 1.19 | 0.08 | 0.93 | 1.59 | 2.99 | 2.3 | 0.06 | 8.534615 | 75.66 | 8.195 | 379.5141 | 9.616 | 40.42862 | 51.70951 | 34.424 | 116.3036 | 19.89161 | 107.5542 | 6.099636 | 0.9708333 | 488.87875 | 16.21235 | 32.34941 | 3.973542 | 15.25036 | 3.364559 | 0.8552794 | 0.5573676 | 3.288542 | 0.701875 | 1.984375 | 0.333125 | 2.228971 | 0.3941912 | 3.712727 | 0.4663818 | 10.26167 | 3.251042 | 27.82205 | 5.604167 | 1.604423
Baiyinchang ore field | Biomdal-Felsic | Guo et al., 2003 | 67.96 | 0.41 | 11.87 | 0.84 | 0.06 | 0.41 | 1.73 | 5.89 | 0.34 | 0.09 | 8.534615 | 75.66 | 8.195 | 379.5141 | 9.616 | 40.42862 | 51.70951 | 34.424 | 116.3036 | 19.89161 | 107.5542 | 6.099636 | 0.9708333 | 488.87875 | 16.21235 | 32.34941 | 3.973542 | 15.25036 | 3.364559 | 0.8552794 | 0.5573676 | 3.288542 | 0.701875 | 1.984375 | 0.333125 | 2.228971 | 0.3941912 | 3.712727 | 0.4663818 | 10.26167 | 3.251042 | 27.82205 | 5.604167 | 1.604423
Baiyinchang ore field | Biomdal-Felsic | Guo et al., 2003 | 66.57 | 0.3 | 12.85 | 1.07 | 0.08 | 1.75 | 1.3 | 3.15 | 1.75 | 0.05 | 8.534615 | 75.66 | 8.195 | 379.5141 | 9.616 | 40.42862 | 51.70951 | 34.424 | 116.3036 | 19.89161 | 107.5542 | 6.099636 | 0.9708333 | 488.87875 | 16.21235 | 32.34941 | 3.973542 | 15.25036 | 3.364559 | 0.8552794 | 0.5573676 | 3.288542 | 0.701875 | 1.984375 | 0.333125 | 2.228971 | 0.3941912 | 3.712727 | 0.4663818 | 10.26167 | 3.251042 | 27.82205 | 5.604167 | 1.604423
Baiyinchang ore field | Biomdal-Felsic | Guo et al., 2003 | 74.68 | 0.78 | 13.75 | 2.14 | 0.27 | 0.83 | 1.87 | 5.75 | 0.34 | 0.19 | 3.81 | 75.66 | 1.42 | 70.6 | 12.8 | 40.42862 | 4.59 | 18.1 | 124 | 19.89161 | 175 | 11.3 | 0.12 | 286 | 10.6 | 24.1 | 3.973542 | 15.25036 | 1.72 | 0.48 | 0.52 | 3.288542 | 0.701875 | 1.984375 | 0.333125 | 2.06 | 0.34 | 4.64 | 0.52 | 10.26167 | 3.251042 | 27.82205 | 6.64 | 1.13
Baiyinchang ore field | Biomdal-Felsic | Guo et al., 2003 | 74.8 | 0.62 | 13.44 | 2.31 | 0.12 | 1.03 | 5.04 | 4.3 | 0.63 | 0.16 | 3.48 | 75.66 | 1.49 | 110 | 14 | 40.42862 | 19.8 | 36.8 | 138 | 19.89161 | 86.2 | 14.4 | 1.97 | 295 | 11.7 | 24.9 | 3.973542 | 15.25036 | 2.42 | 0.5 | 0.48 | 3.288542 | 0.701875 | 1.984375 | 0.333125 | 2.78 | 0.52 | 3.33 | 0.59 | 10.26167 | 3.251042 | 27.82205 | 5.72 | 1.46
Baiyinchang ore field | Biomdal-Felsic | Guo et al., 2003 | 72.86 | 0.42 | 14.06 | 1.8 | 0.08 | 1.21 | 2.07 | 4.62 | 2.14 | 0.11 | 2.31 | 75.66 | 1.52 | 199 | 15.1 | 40.42862 | 145 | 16.1 | 57.1 | 19.89161 | 40.8 | 5.84 | 0.72 | 112 | 6.05 | 12.5 | 3.973542 | 15.25036 | 1.09 | 0.28 | 0.29 | 3.288542 | 0.701875 | 1.984375 | 0.333125 | 1.15 | 0.16 | 2.38 | 0.6 | 10.26167 | 3.251042 | 27.82205 | 4.04 | 1.09
Baiyinchang ore field | Biomdal-Felsic | Jiang and Cong, 1986 | 47.8 | 0.89 | 16.25 | 4.69 | 0.19 | 9.29 | 6.36 | 2.34 | 0 | 0.53 | 37.07 | 263 | 50 | 41 | 27 | 145 | 99 | 34.424 | 432 | 17.49 | 90 | 6.099636 | 0.9708333 | 93 | 14.6 | 31.91 | 4.08 | 16.57 | 3.99 | 1.33 | 0.49 | 3.49 | 0.7 | 2 | 0.27 | 1.7 | 0.21 | 3.712727 | 0.4663818 | 10.26167 | 1.36 | 10 | 5.604167 | 1.604423
Baiyinchang ore field | Biomdal-Felsic | Jiang and Cong, 1986 | 69.08 | 0.41 | 14.28 | 1.07 | 0.09 | 1.62 | 1.98 | 2.63 | 2.2 | 0.07 | 17.11 | 32 | 33 | 5 | 10 | 45 | 119 | 34.424 | 185 | 38.91 | 207 | 6.099636 | 0.9708333 | 493 | 9.91 | 23.62 | 3.64 | 16.02 | 4.9 | 1.21 | 0.86 | 6.98 | 1.61 | 1.56 | 0.76 | 1.9 | 0.75 | 3.712727 | 0.4663818 | 10.26167 | 6.48 | 10 | 5.604167 | 1.604423
Baiyinchang ore field | Biomdal-Felsic | Jiang and Cong, 1986 | 78.57 | 0.22 | 8.48 | 4.77 | 0.08 | 0.04 | 0.41 | 0.32 | 2.29 | 0.04 | 3.66 | 75.66 | 8.195 | 379.5141 | 9.616 | 40.42862 | 51.70951 | 34.424 | 116.3036 | 13.05 | 107.5542 | 6.099636 | 0.9708333 | 488.87875 | 11.6 | 22.2 | 2.4 | 8.31 | 1.61 | 0.39 | 0.39 | 1.89 | 0.54 | 1.26 | 0.2 | 1.56 | 0.35 | 3.712727 | 0.4663818 | 10.26167 | 1.74 | 27.82205 | 5.604167 | 1.604423
Baiyinchang ore field | Biomdal-Felsic | Jiang and Cong, 1986 | 62.44 | 0.39 | 14.15 | 1.28 | 0.08 | 2.02 | 2.17 | 3.44 | 4.06 | 0.06 | 9.99 | 75.66 | 8.195 | 379.5141 | 9.616 | 40.42862 | 51.70951 | 34.424 | 116.3036 | 13.27 | 107.5542 | 6.099636 | 0.9708333 | 488.87875 | 9.81 | 19.5 | 2.24 | 8.4 | 1.98 | 0.6 | 0.48 | 2.15 | 0.6 | 1.43 | 0.24 | 1.8 | 0.4 | 3.712727 | 0.4663818 | 10.26167 | 2.12 | 27.82205 | 5.604167 | 1.604423
Baiyinchang ore field | Biomdal-Felsic | Jiang and Cong, 1986 | 67.39 | 0.39 | 15.46 | 1.86 | 0.08 | 0.93 | 3.05 | 5.8 | 2.15 | 0.09 | 7.02 | 75.66 | 8.195 | 379.5141 | 9.616 | 40.42862 | 51.70951 | 34.424 | 116.3036 | 14.63 | 107.5542 | 6.099636 | 0.9708333 | 488.87875 | 12.64 | 25.03 | 2.77 | 10.8 | 2.34 | 0.75 | 0.52 | 2.41 | 0.63 | 1.46 | 0.24 | 1.73 | 0.34 | 3.712727 | 0.4663818 | 10.26167 | 2.51 | 27.82205 | 5.604167 | 1.604423
Baiyinchang ore field | Biomdal-Felsic | Jiang and Cong, 1986 | 63.53 | 0.46 | 16.68 | 2.37 | 0.06 | 1.1 | 3.92 | 4.68 | 3.07 | 0.09 | 11.98 | 75.66 | 8.195 | 379.5141 | 9.616 | 40.42862 | 51.70951 | 34.424 | 116.3036 | 20.44 | 107.5542 | 6.099636 | 0.9708333 | 488.87875 | 15.85 | 29.89 | 3.57 | 13.92 | 3.28 | 1.25 | 0.57 | 3.38 | 0.92 | 2.05 | 0.32 | 2.23 | 0.41 | 3.712727 | 0.4663818 | 10.26167 | 3.57 | 27.82205 | 5.604167 | 1.604423
Baiyinchang ore field | Biomdal-Felsic | Jiang and Cong, 1986 | 51.93 | 0.93 | 18.32 | 3.07 | 0.17 | 5.25 | 7.16 | 5.19 | 1.07 | 0.09 | 12.28 | 298 | 38 | 48 | 9.616 | 139 | 117 | 34.424 | 53 | 18.15 | 53 | 6.099636 | 0.9708333 | 91 | 3.91 | 9.93 | 1.57 | 7.64 | 2.51 | 1.06 | 0.46 | 3.47 | 0.77 | 2.19 | 0.35 | 2.14 | 0.3 | 3.712727 | 0.4663818 | 10.26167 | 3.39 | 15 | 5.604167 | 1.604423
Baiyinchang ore field | Biomdal-Felsic | Jiang and Cong, 1986 | 72.65 | 0.24 | 14.35 | 0.27 | 0.04 | 0.42 | 0.48 | 0.17 | 7.02 | 0.03 | 0.34 | 50 | 18 | 3 | 9.616 | 24 | 56 | 34.424 | 103 | 14.13 | 127 | 6.099636 | 0.9708333 | 4310 | 8.95 | 16.97 | 2.2 | 7.76 | 1.6 | 0.37 | 0.17 | 2.16 | 0.51 | 1.66 | 0.29 | 1.83 | 0.29 | 3.712727 | 0.4663818 | 10.26167 | 1.87 | 233 | 5.604167 | 1.604423
Baiyinchang ore field | Biomdal-Felsic | Lao et al., 1996 | 61.99 | 0.34 | 16.45 | 3.6 | 0.01 | 0.4 | 2.39 | 1.01 | 3.43 | 0.03 | 8.534615 | 75.66 | 8.195 | 379.5141 | 9.616 | 40.42862 | 51.70951 | 34.424 | 116.3036 | 19.89161 | 107.5542 | 6.099636 | 0.9708333 | 488.87875 | 16.21235 | 32.34941 | 3.973542 | 15.25036 | 3.364559 | 0.8552794 | 0.5573676 | 3.288542 | 0.701875 | 1.984375 | 0.333125 | 2.228971 | 0.3941912 | 3.712727 | 0.4663818 | 10.26167 | 3.251042 | 27.82205 | 5.604167 | 1.604423
Baiyinchang ore field | Biomdal-Felsic | Lao et al., 1996 | 73.42 | 0.17 | 13.28 | 0.49 | 0.04 | 0.81 | 1.16 | 6.26 | 1.24 | 0.02 | 8.534615 | 75.66 | 8.195 | 379.5141 | 9.616 | 40.42862 | 51.70951 | 34.424 | 116.3036 | 19.89161 | 107.5542 | 6.099636 | 0.9708333 | 488.87875 | 16.21235 | 32.34941 | 3.973542 | 15.25036 | 3.364559 | 0.8552794 | 0.5573676 | 3.288542 | 0.701875 | 1.984375 | 0.333125 | 2.228971 | 0.3941912 | 3.712727 | 0.4663818 | 10.26167 | 3.251042 | 27.82205 | 5.604167 | 1.604423
Baiyinchang ore field | Biomdal-Felsic | Li et al., 2000 | 73.18 | 0.2 | 14.21 | 1.06 | 0.04 | 0.4 | 2 | 0.13 | 5.79 | 0.12 | 8.534615 | 75.66 | 8.195 | 379.5141 | 9.616 | 40.42862 | 51.70951 | 27 | 116.3036 | 22 | 50 | 9 | 0.9708333 | 23 | 10.1 | 21.9 | 3.973542 | 14.7 | 3.96 | 1.46 | 0.972 | 3.288542 | 0.701875 | 1.984375 | 0.333125 | 3.65 | 0.523 | 4.23 | 0.357 | 10.26167 | 3.251042 | 27.82205 | 2.55 | 1.604423
Baiyinchang ore field | Biomdal-Felsic | Li et al., 2000 | 73.88 | 0.12 | 14.44 | 0.79 | 0.02 | 0.2 | 0.6 | 1.88 | 5.74 | 0.03 | 8.534615 | 75.66 | 8.195 | 379.5141 | 9.616 | 40.42862 | 51.70951 | 44.2 | 116.3036 | 18 | 69 | 10 | 0.9708333 | 311 | 16 | 31.8 | 3.973542 | 16.1 | 2.89 | 0.66 | 0.591 | 3.288542 | 0.701875 | 1.984375 | 0.333125 | 2.63 | 0.403 | 4.04 | 0.465 | 10.26167 | 3.251042 | 27.82205 | 7.02 | 1.604423
Baiyinchang ore field | Biomdal-Felsic | Li et al., 2000 | 40.67 | 0.2 | 26.37 | 6.12 | 0.55 | 7.8 | 0.8 | 2.45 | 0.89 | 0.21 | 8.534615 | 75.66 | 8.195 | 379.5141 | 9.616 | 40.42862 | 51.70951 | 41 | 116.3036 | 16 | 97.5 | 5 | 0.9708333 | 739 | 12.5 | 26.6 | 3.973542 | 12.9 | 2.99 | 0.613 | 0.626 | 3.288542 | 0.701875 | 1.984375 | 0.333125 | 2.54 | 0.404 | 3.22 | 0.175 | 10.26167 | 3.251042 | 27.82205 | 2.98 | 1.604423
Baiyinchang ore field | Biomdal-Felsic | Li et al., 2000 | 66.91 | 0.1 | 17.42 | 1.45 | 0.08 | 2.7 | 2.1 | 1.08 | 2.63 | 0.05 | 8.534615 | 75.66 | 8.195 | 379.5141 | 9.616 | 40.42862 | 51.70951 | 41 | 116.3036 | 16 | 135 | 9 | 0.9708333 | 489 | 21.6 | 41.2 | 3.973542 | 13.8 | 3.15 | 1.03 | 0.567 | 3.288542 | 0.701875 | 1.984375 | 0.333125 | 1.79 | 0.259 | 6.87 | 0.549 | 10.26167 | 3.251042 | 27.82205 | 9.31 | 1.604423
Baiyinchang ore field | Biomdal-Felsic | Li et al., 2000 | 67.8 | 0.11 | 16.28 | 0.83 | 0.05 | 3 | 1.7 | 3.5 | 0.26 | 0.03 | 8.534615 | 75.66 | 8.195 | 379.5141 | 9.616 | 40.42862 | 51.70951 | 51.5 | 116.3036 | 17 | 104 | 8 | 0.9708333 | 687 | 16.2 | 29.5 | 3.973542 | 12.1 | 3.08 | 0.629 | 0.53 | 3.288542 | 0.701875 | 1.984375 | 0.333125 | 2 | 0.279 | 3.86 | 0.321 | 10.26167 | 3.251042 | 27.82205 | 4.87 | 1.604423
Baiyinchang ore field | Biomdal-Felsic | Li et al., 2000 | 67.11 | 0.31 | 19.03 | 1.53 | 0.03 | 0.5 | 1.3 | 0.83 | 7.5 | 0.15 | 8.534615 | 75.66 | 8.195 | 379.5141 | 9.616 | 40.42862 | 51.70951 | 38.7 | 116.3036 | 23 | 63.9 | 11 | 0.9708333 | 114 | 6.53 | 18.4 | 3.973542 | 13.3 | 3.37 | 0.767 | 0.913 | 3.288542 | 0.701875 | 1.984375 | 0.333125 | 4.05 | 0.612 | 3.85 | 0.247 | 10.26167 | 3.251042 | 27.82205 | 2.09 | 1.604423
Baiyinchang ore field | Biomdal-Felsic | Li et al., 2000 | 60.6 | 0.19 | 21.32 | 2.26 | 0.08 | 1.7 | 0.6 | 7.7 | 0.47 | 0.03 | 8.534615 | 75.66 | 8.195 | 379.5141 | 9.616 | 40.42862 | 51.70951 | 387 | 116.3036 | 40 | 124 | 20 | 0.9708333 | 2960 | 79.3 | 137 | 3.973542 | 63.4 | 12.8 | 1.42 | 1.29 | 3.288542 | 0.701875 | 1.984375 | 0.333125 | 2.99 | 0.426 | 9.45 | 1.99 | 10.26167 | 3.251042 | 27.82205 | 41.3 | 1.604423
Baiyinchang ore field | Biomdal-Felsic | Li et al., 2000 | 67.02 | 0.58 | 14.02 | 1.32 | 0.07 | 1.63 | 4.09 | 0.13 | 4.6 | 0.14 | 8.534615 | 75.66 | 8.195 | 379.5141 | 9.616 | 40.42862 | 51.70951 | 6.7 | 116.3036 | 19 | 106 | 9 | 0.9708333 | 60 | 8.63 | 18.7 | 3.973542 | 13.2 | 3.71 | 1.19 | 0.776 | 3.288542 | 0.701875 | 1.984375 | 0.333125 | 3.06 | 0.479 | 3.67 | 0.207 | 10.26167 | 3.251042 | 27.82205 | 2.18 | 1.604423
Baiyinchang ore field | Biomdal-Felsic | Qin et al., 2018 | 69.1 | 0.23 | 15.58 | 2.2 | 0.01 | 1.1 | 1.35 | 2.21 | 2.77 | 0.01 | 8.534615 | 75.66 | 8.195 | 379.5141 | 0.5 | 40.42862 | 51.70951 | 55.6 | 122.5 | 16.4 | 158 | 4.3 | 0.9708333 | 388 | 15.9 | 30.2 | 3.27 | 11.5 | 2.27 | 0.2 | 0.37 | 2.29 | 0.51 | 1.62 | 0.27 | 1.93 | 0.35 | 4.3 | 0.4 | 10.26167 | 2.19 | 61 | 7.26 | 2.26
Baiyinchang ore field | Biomdal-Felsic | Qin et al., 2018 | 74.36 | 0.23 | 11.31 | 1.21 | 0.03 | 2.62 | 0.04 | 0.2 | 2.22 | 0.01 | 8.534615 | 75.66 | 8.195 | 379.5141 | 0.5 | 40.42862 | 51.70951 | 35.5 | 22 | 10.6 | 113 | 2.9 | 0.9708333 | 619 | 13.9 | 25.8 | 2.83 | 9.8 | 1.89 | 0.24 | 0.28 | 1.61 | 0.34 | 1.16 | 0.2 | 1.51 | 0.25 | 3 | 0.3 | 10.26167 | 1.72 | 12 | 5.13 | 1.65
Baiyinchang ore field | Biomdal-Felsic | Qin et al., 2018 | 71.07 | 0.34 | 10.04 | 8.77 | 0.04 | 3.14 | 0.08 | 0.17 | 1.37 | 0.09 | 8.534615 | 75.66 | 8.195 | 379.5141 | 1 | 40.42862 | 51.70951 | 20.4 | 37.9 | 17.9 | 87 | 4.6 | 0.9708333 | 367 | 20.7 | 39.8 | 4.39 | 15.1 | 2.87 | 0.43 | 0.43 | 2.71 | 0.57 | 1.73 | 0.25 | 1.59 | 0.26 | 2.3 | 0.3 | 10.26167 | 2.67 | 161 | 7.39 | 1.66
Baiyinchang ore field | Biomdal-Felsic | Qin et al., 2018 | 68 | 0.32 | 12.81 | 5.99 | 0.08 | 5.23 | 0.07 | 0.23 | 1.77 | 0.06 | 8.534615 | 75.66 | 8.195 | 379.5141 | 4 | 40.42862 | 51.70951 | 26.8 | 21.7 | 17 | 99 | 3.1 | 0.9708333 | 403 | 12.1 | 22.8 | 2.58 | 9.4 | 1.95 | 0.34 | 0.37 | 2.3 | 0.52 | 1.58 | 0.24 | 1.63 | 0.28 | 2.7 | 0.3 | 10.26167 | 2.12 | 19 | 5.83 | 1.88
Baiyinchang ore field | Biomdal-Felsic | Qin et al., 2018 | 69.7 | 0.32 | 12.3 | 3.16 | 0.05 | 0.72 | 3.17 | 5.14 | 1.16 | 0.08 | 8.534615 | 75.66 | 8.195 | 379.5141 | 1.7 | 40.42862 | 51.70951 | 20.4 | 161 | 48.9 | 71.4 | 1.9 | 0.9708333 | 210 | 48.7 | 111 | 12.2 | 15 | 8.3 | 1 | 1 | 6.6 | 1.2 | 3.7 | 0.6 | 4.4 | 0.5 | 1.9 | 0.17 | 10.26167 | 7.3 | 44.3 | 3.9 | 0.7
Baiyinchang ore field | Biomdal-Felsic | Qin et al., 2018 | 70.6 | 0.3 | 13.35 | 2.96 | 0.04 | 0.56 | 2.53 | 4.03 | 2.04 | 0.07 | 8.534615 | 75.66 | 8.195 | 379.5141 | 0.8 | 40.42862 | 51.70951 | 41.3 | 144 | 51.3 | 74.2 | 1.8 | 0.9708333 | 280 | 42.1 | 88.9 | 9.3 | 34 | 8.1 | 1.16 | 1.2 | 7.7 | 1.5 | 4.6 | 0.7 | 5.2 | 0.6 | 2 | 0.17 | 10.26167 | 7.6 | 21 | 5.1 | 0.6
Baiyinchang ore field | Biomdal-Felsic | Qin et al., 2018 | 70.5 | 0.19 | 13.9 | 2.06 | 0.06 | 1.24 | 2.87 | 2.85 | 2.09 | 0.01 | 8.534615 | 75.66 | 8.195 | 379.5141 | 3.2 | 40.42862 | 51.70951 | 49.6 | 158 | 30.7 | 83.6 | 2.2 | 0.9708333 | 260 | 77.7 | 143 | 13.6 | 47.2 | 8.4 | 1.4 | 0.9 | 5 | 0.9 | 2.5 | 0.4 | 2.4 | 0.2 | 2.3 | 0.21 | 10.26167 | 6.8 | 21.2 | 5.6 | 1
Baiyinchang ore field | Biomdal-Felsic | Qin et al., 2018 | 78 | 0.22 | 10.65 | 2.25 | 0.04 | 0.76 | 2.46 | 2.37 | 1.23 | 0.03 | 8.534615 | 75.66 | 8.195 | 379.5141 | 1.3 | 40.42862 | 51.70951 | 19.2 | 119 | 29.4 | 102.5 | 3.4 | 0.9708333 | 120 | 66.4 | 124.5 | 12.3 | 43.4 | 8.3 | 1.3 | 0.9 | 5.2 | 0.9 | 2.6 | 0.4 | 2.1 | 0.2 | 2.7 | 0.23 | 10.26167 | 6.8 | 17.2 | 2.8 | 0.9
Baiyinchang ore field | Biomdal-Felsic | Qin et al., 2018 | 72.5 | 0.37 | 11.4 | 1.01 | 0.11 | 0.53 | 2.73 | 4.03 | 1.08 | 0.08 | 8.534615 | 75.66 | 8.195 | 379.5141 | 1 | 40.42862 | 51.70951 | 9.7 | 66.2 | 30 | 104.5 | 2.4 | 0.9708333 | 120 | 81.7 | 154 | 15.2 | 52.5 | 9.3 | 1.4 | 0.9 | 5.2 | 0.9 | 2.6 | 0.4 | 2.3 | 0.2 | 2.9 | 0.17 | 10.26167 | 7.4 | 6.5 | 2.1 | 0.8
Baiyinchang ore field | Biomdal-Felsic | Qin et al., 2018 | 69.2 | 0.27 | 12.5 | 2.88 | 0.11 | 1.12 | 4.92 | 2.52 | 1.92 | 0.05 | 8.534615 | 75.66 | 8.195 | 379.5141 | 1.4 | 40.42862 | 51.70951 | 23 | 96.1 | 27.9 | 66.3 | 3.5 | 0.9708333 | 140 | 80 | 146 | 14.5 | 50 | 9 | 1.3 | 0.9 | 4.8 | 0.8 | 2.1 | 0.4 | 2.2 | 0.2 | 1.9 | 0.24 | 10.26167 | 6.9 | 10.8 | 2 | 0.8
Baiyinchang ore field | Biomdal-Felsic | Wu et al., 1994 | 67.14 | 0.2 | 12.9 | 1.67 | 0.06 | 0.46 | 0.94 | 5.68 | 0.79 | 0.05 | 5.52 | 75.66 | 1.52 | 76 | 14.2 | 40.42862 | 4.58 | 11 | 58.1 | 19.89161 | 81.1 | 8.96 | 0.78 | 158 | 10.6 | 22.7 | 3.973542 | 15.25036 | 1.92 | 0.68 | 0.33 | 3.288542 | 0.701875 | 1.984375 | 0.333125 | 1.8 | 0.28 | 3.62 | 0.42 | 10.26167 | 3.251042 | 27.82205 | 8.39 | 1.57
Baiyinchang ore field | Biomdal-Felsic | Wu et al., 1994 | 64.89 | 0.39 | 8.06 | 1.62 | 0.06 | 0.41 | 1.01 | 2.73 | 1.69 | 0.03 | 8.534615 | 75.66 | 8.195 | 379.5141 | 9.616 | 40.42862 | 51.70951 | 34.424 | 116.3036 | 19.89161 | 107.5542 | 6.099636 | 0.9708333 | 488.87875 | 16.21235 | 32.34941 | 3.973542 | 15.25036 | 3.364559 | 0.8552794 | 0.5573676 | 3.288542 | 0.701875 | 1.984375 | 0.333125 | 2.228971 | 0.3941912 | 3.712727 | 0.4663818 | 10.26167 | 3.251042 | 27.82205 | 5.604167 | 1.604423
Baiyinchang ore field | Biomdal-Felsic | Wu et al., 1994 | 63.45 | 0.33 | 8.86 | 0.88 | 0.1 | 0.41 | 0.14 | 4.84 | 0.34 | 0.03 | 8.534615 | 75.66 | 8.195 | 379.5141 | 9.616 | 40.42862 | 51.70951 | 34.424 | 116.3036 | 19.89161 | 107.5542 | 6.099636 | 0.9708333 | 488.87875 | 16.21235 | 32.34941 | 3.973542 | 15.25036 | 3.364559 | 0.8552794 | 0.5573676 | 3.288542 | 0.701875 | 1.984375 | 0.333125 | 2.228971 | 0.3941912 | 3.712727 | 0.4663818 | 10.26167 | 3.251042 | 27.82205 | 5.604167 | 1.604423
Baiyinchang ore field | Biomdal-Felsic | Wu et al., 1994 | 67.4 | 0.24 | 8.44 | 0.6 | 0.07 | 0.52 | 0.29 | 3.68 | 0.81 | 0.03 | 8.534615 | 75.66 | 8.195 | 379.5141 | 9.616 | 40.42862 | 51.70951 | 34.424 | 116.3036 | 19.89161 | 107.5542 | 6.099636 | 0.9708333 | 488.87875 | 16.21235 | 32.34941 | 3.973542 | 15.25036 | 3.364559 | 0.8552794 | 0.5573676 | 3.288542 | 0.701875 | 1.984375 | 0.333125 | 2.228971 | 0.3941912 | 3.712727 | 0.4663818 | 10.26167 | 3.251042 | 27.82205 | 5.604167 | 1.604423
Baiyinchang ore field | Biomdal-Felsic | Wu et al., 1994 | 75.64 | 0.54 | 13.74 | 2.1 | 0.05 | 0.41 | 4.18 | 6.23 | 0.36 | 0.23 | 3.5 | 75.66 | 1.71 | 236 | 33.8 | 40.42862 | 50.7 | 24.4 | 64.1 | 19.89161 | 45.9 | 6.93 | 1.14 | 136 | 7.85 | 16.9 | 3.973542 | 15.25036 | 1.65 | 0.49 | 0.38 | 3.288542 | 0.701875 | 1.984375 | 0.333125 | 1.39 | 0.23 | 2.68 | 0.68 | 10.26167 | 3.251042 | 27.82205 | 3.09 | 1.27
Baiyinchang ore field | Biomdal-Felsic | Wu et al., 1994 | 76.63 | 0.75 | 13.71 | 1.64 | 0.08 | 1.86 | 5.91 | 4.5 | 0.36 | 0.18 | 4.74 | 75.66 | 1.74 | 112 | 17.6 | 40.42862 | 6.21 | 19.3 | 179 | 19.89161 | 45.6 | 7.85 | 0.38 | 996 | 8.85 | 12.2 | 3.973542 | 15.25036 | 1.87 | 0.57 | 0.46 | 3.288542 | 0.701875 | 1.984375 | 0.333125 | 1.42 | 0.24 | 2.45 | 0.4 | 10.26167 | 3.251042 | 27.82205 | 2.86 | 0.47
Baiyinchang ore field | Biomdal-Felsic | Wu et al., 1994 | 81.59 | 0.77 | 14.86 | 1.82 | 0.06 | 2.27 | 1.73 | 5.99 | 1.05 | 0.17 | 35.5 | 75.66 | 3 | 6920 | 0 | 40.42862 | 53.5 | 0.02 | 52.9 | 19.89161 | 120 | 18.2 | 2.06 | 0.39 | 1.63 | 11.7 | 3.973542 | 15.25036 | 9.97 | 3.58 | 1.23 | 3.288542 | 0.701875 | 1.984375 | 0.333125 | 0.63 | 1.48 | 3.04 | 1.61 | 10.26167 | 3.251042 | 27.82205 | 0.19 | 3.34
Baiyinchang ore field | Biomdal-Felsic | Wu et al., 1994 | 81.05 | 0.73 | 12.97 | 1.28 | 0.18 | 1.03 | 3.03 | 5.4 | 0.3 | 0.19 | 13.1 | 75.66 | 1.96 | 86.6 | 42.2 | 40.42862 | 5.7 | 31.9 | 76.8 | 19.89161 | 98.6 | 8.49 | 1.31 | 142 | 5.17 | 12.7 | 3.973542 | 15.25036 | 2.74 | 0.85 | 0.77 | 3.288542 | 0.701875 | 1.984375 | 0.333125 | 4.25 | 0.63 | 5.04 | 0.45 | 10.26167 | 3.251042 | 27.82205 | 2.63 | 1.71
Baiyinchang ore field | Biomdal-Felsic | Wu et al., 1994 | 82.69 | 0.59 | 13.22 | 1.14 | 0.17 | 0.83 | 2.83 | 5.53 | 0.34 | 0.21 | 2.34 | 75.66 | 1.42 | 156 | 14.2 | 40.42862 | 5.96 | 24 | 53 | 19.89161 | 72.9 | 5.78 | 0.42 | 250 | 5.2 | 9.97 | 3.973542 | 15.25036 | 0.89 | 0.25 | 0.28 | 3.288542 | 0.701875 | 1.984375 | 0.333125 | 1.41 | 0.23 | 2.56 | 0.68 | 10.26167 | 3.251042 | 27.82205 | 4.8 | 1.47
Baiyinchang ore field | Biomdal-Felsic | Wu et al., 1994 | 76.42 | 0.83 | 14.3 | 1.73 | 0.09 | 1.74 | 1.21 | 3.5 | 2 | 0.2 | 15.6 | 75.66 | 2.01 | 89.7 | 34.7 | 40.42862 | 5.86 | 20.8 | 79 | 19.89161 | 105 | 14.4 | 0.74 | 132 | 8.88 | 20 | 3.973542 | 15.25036 | 4.29 | 1.04 | 1.06 | 3.288542 | 0.701875 | 1.984375 | 0.333125 | 4.91 | 0.78 | 6.31 | 0.5 | 10.26167 | 3.251042 | 27.82205 | 3.53 | 1.39
Baiyinchang ore field | Biomdal-Felsic | Wu et al., 1994 | 72.99 | 0.17 | 12.24 | 1.9 | 0.04 | 1.4 | 2.39 | 3.35 | 0.96 | 0.05 | 4.73 | 75.66 | 1.58 | 95.7 | 15 | 40.42862 | 5.12 | 12 | 31 | 19.89161 | 222 | 12.7 | 0.49 | 2.45 | 1.17 | 6.38 | 3.973542 | 15.25036 | 6.38 | 1.38 | 0.41 | 3.288542 | 0.701875 | 1.984375 | 0.333125 | 0.41 | 1.92 | 2.4 | 3.68 | 10.26167 | 3.251042 | 27.82205 | 0.4 | 3.61
Baiyinchang ore field | Biomdal-Felsic | Zhang et al., 2008 | 66.97 | 0.4 | 14.06 | 1.86 | 0.09 | 0.69 | 5.23 | 5.1 | 1.19 | 0.06 | 6.17 | 28.9 | 3.08 | 3.06 | 1.49 | 20.9 | 66.8 | 3.7 | 81.7 | 15.9 | 195 | 4.58 | 0.9708333 | 54 | 12.6 | 23.6 | 3.26 | 12.6 | 2.86 | 0.77 | 0.436 | 2.87 | 0.6 | 1.97 | 0.31 | 2.31 | 0.38 | 7 | 0.46 | 14.1 | 2.98 | 8.65 | 5.52 | 1.3
Baiyinchang ore field | Biomdal-Felsic | Zhang et al., 2008 | 67.69 | 0.33 | 15.56 | 2.85 | 0.07 | 0.56 | 1.59 | 8.06 | 0.2 | 0.1 | 4.15 | 22.1 | 2.82 | 1.88 | 1.71 | 21.3 | 51.1 | 10 | 54 | 13.5 | 169 | 4.15 | 0.9708333 | 82 | 10.7 | 20.3 | 2.75 | 10.8 | 2.32 | 0.69 | 0.39 | 2.4 | 0.53 | 1.58 | 0.25 | 1.79 | 0.29 | 6.05 | 0.37 | 12.1 | 2.43 | 8.93 | 4.89 | 1.37
Baiyinchang ore field | Biomdal-Felsic | Zhang et al., 2008 | 72.23 | 0.28 | 14.2 | 2.67 | 0.04 | 0.23 | 1.18 | 7.35 | 0.56 | 0.09 | 4.51 | 21.5 | 2.54 | 1.84 | 1.13 | 12.3 | 48.7 | 9.9 | 50.7 | 12.1 | 164 | 4 | 0.9708333 | 80 | 12.5 | 22 | 2.99 | 10.9 | 2.56 | 0.69 | 0.38 | 2.23 | 0.48 | 1.47 | 0.26 | 1.67 | 0.25 | 5.76 | 0.36 | 11.9 | 2.43 | 6.84 | 4.76 | 1.16
Baiyinchang ore field | Biomdal-Felsic | Zhang et al., 2008 | 72.23 | 0.29 | 13.98 | 2.66 | 0.04 | 0.19 | 1.11 | 7.4 | 0.55 | 0.09 | 2.81 | 14.4 | 3.62 | 2.42 | 1.41 | 14.8 | 21.7 | 9.9 | 98.5 | 8.72 | 138 | 3.77 | 0.9708333 | 125 | 5.91 | 10.8 | 1.38 | 4.81 | 0.96 | 0.28 | 0.18 | 1.27 | 0.31 | 1.08 | 0.18 | 1.44 | 0.23 | 4.96 | 0.36 | 7.37 | 0.99 | 5.75 | 5.11 | 1.46
Baiyinchang ore field | Biomdal-Felsic | Zhang et al., 2008 | 77.13 | 0.21 | 11.49 | 1.06 | 0.03 | 0.32 | 0.43 | 5.5 | 1.12 | 0.04 | 3.12 | 15.2 | 3.56 | 2.16 | 1.41 | 22 | 24.1 | 20.2 | 101 | 7.58 | 141 | 4.12 | 0.9708333 | 201 | 4.56 | 8.63 | 1.09 | 3.76 | 0.76 | 0.25 | 0.15 | 1.13 | 0.27 | 1 | 0.17 | 1.38 | 0.22 | 5.13 | 0.38 | 10.2 | 0.85 | 5.11 | 4.2 | 1.47
Baiyinchang ore field | Biomdal-Felsic | Zhang et al., 2008 | 74.23 | 0.21 | 13.48 | 0.88 | 0.03 | 0.73 | 0.45 | 4.88 | 2.17 | 0.03 | 2.32 | 11.5 | 4.82 | 1.95 | 1.43 | 6.56 | 12.2 | 7.3 | 78.7 | 7.31 | 118 | 3.34 | 0.9708333 | 245 | 7.54 | 12.5 | 1.57 | 5.4 | 1.02 | 0.32 | 0.16 | 1.02 | 0.27 | 0.9 | 0.17 | 1.23 | 0.21 | 4.4 | 0.31 | 5.9 | 0.94 | 7.34 | 4.41 | 1.46